## Density Estimates
Laser Power (W) | Scan Speed (m/s) | Estimated Relative Density (%)
100 | 0.5 | 94.09
100 | 0.75 | 96.9
100 | 1 | 98.52
100 | 1.25 | 96.93
100 | 1.5 | 94.11
100 | 1.75 | 92.51
100 | 2 | 92.07
100 | 2.25 | 92.01
100 | 2.5 | 92
130 | 0.5 | 92.95
130 | 0.75 | 95.17
130 | 1 | 98.02
130 | 1.25 | 98.46
130 | 1.5 | 95.88
130 | 1.75 | 93.3
130 | 2 | 92.25
130 | 2.25 | 92.03
130 | 2.5 | 92
160 | 0.5 | 92.36
160 | 0.75 | 93.76
160 | 1 | 96.88
160 | 1.25 | 99.38
160 | 1.5 | 97.98
160 | 1.75 | 94.71
160 | 2 | 92.71
160 | 2.25 | 92.11
160 | 2.5 | 92.01
190 | 0.5 | 92.12
190 | 0.75 | 92.92
190 | 1 | 95.62
190 | 1.25 | 99.15
190 | 1.5 | 99.46
190 | 1.75 | 96.54
190 | 2 | 93.66
190 | 2.25 | 92.36
190 | 2.5 | 92.04
220 | 0.5 | 92.04
220 | 0.75 | 92.43
220 | 1 | 94.18
220 | 1.25 | 97.27
220 | 1.5 | 99.15
220 | 1.75 | 98.09
220 | 2 | 95.17
220 | 2.25 | 92.96
220 | 2.5 | 92.16
250 | 0.5 | 92.01
250 | 0.75 | 92.15
250 | 1 | 92.91
250 | 1.25 | 94.8
250 | 1.5 | 97.41
250 | 1.75 | 98.74
250 | 2 | 96.99
250 | 2.25 | 94.12
250 | 2.5 | 92.51
280 | 0.5 | 92
280 | 0.75 | 92.04
280 | 1 | 92.28
280 | 1.25 | 93.25
280 | 1.5 | 95.61
280 | 1.75 | 98.37
280 | 2 | 98.51
280 | 2.25 | 95.82
280 | 2.5 | 93.28
310 | 0.5 | 92
310 | 0.75 | 92.01
310 | 1 | 92.11
310 | 1.25 | 92.68
310 | 1.5 | 94.42
310 | 1.75 | 97.26
310 | 2 | 99.01
310 | 2.25 | 97.6
310 | 2.5 | 94.62
340 | 0.5 | 92
340 | 0.75 | 92.01
340 | 1 | 92.09
340 | 1.25 | 92.5
340 | 1.5 | 93.66
340 | 1.75 | 95.77
340 | 2 | 98.15
340 | 2.25 | 98.65
340 | 2.5 | 96.35
370 | 0.5 | 92
370 | 0.75 | 92.01
370 | 1 | 92.06
370 | 1.25 | 92.34
370 | 1.5 | 93.01
370 | 1.75 | 94.21
370 | 2 | 96.31
370 | 2.25 | 98.39
370 | 2.5 | 97.9
400 | 0.5 | 92
400 | 0.75 | 92
400 | 1 | 92.03
400 | 1.25 | 92.16
400 | 1.5 | 92.46
400 | 1.75 | 92.99
400 | 2 | 94.38
400 | 2.25 | 96.98
400 | 2.5 | 98.51